## REKAP
Tingkat Kekasaran
|  | Derajat Kebersihan | Spesimen 1 (µm) | Spesimen 2 (µm) | Spesimen 3 (µm) | Rata-rata (µm) | Standar Deviasi
|  | SA 1 | 38 | 40 | 42 | 40 | 2
|  | SA 2 | 52 | 55 | 54 | 53.66 | 1.527525
|  | SA 2½ | 65 | 68 | 70 | 67.66 | 2.516611
5
4
2
Pengukuran DFT
|  | Derajat Kebersihan | DFT 1 (µm) | DFT 2 (µm) | DFT 3 (µm) | Rata-rata (µm) | Standar Deviasi
|  | SA 1 | 124 | 126 | 123 | 124.3333 | 1,52
|  | SA 2 | 125 | 127 | 124 | 125.3333 | 1,52
|  | SA 21/2 | 126 | 128 | 125 | 126.3333 | 1,52
Pengujian Daya Rekat (Adhesi) Lapisan epoxy
|  | Derajat Kebersihan | Spesimen 1 (µm) | Spesimen 2 (µm) | Spesimen 3 (µm) | Rata-rata (µm) | Standar Deviasi
|  | SA 1 | 9.8 | 10.05 | 9.92 | 9.923333 | 0.1250333
|  | SA 2 | 10,90 | 11.15 | 11.07 | 11.11 | 0.05656854
|  | SA 2½ | 12.1 | 12.35 | 12.42 | 12.29 | 0.168226
Pengujian Daya Rekat (Adhesi) Lapisan epoxy
|  | Derajat Kebersihan | Rata-rata (µm) | Rata-rata (µm)
|  | SA 1 | 40 | 9.923333
|  | SA 2 | 53.66 | 11.11
|  | SA 2½ | 67.66 | 12.29
|  | Derajat Kebersihan | Pull- off 1 (MPa) | Pull- off 2 (MPa) | Pull- off 3 (MPa) | Rata- rata
(MPa)
|  | SA 1 | 9,80 | 10,05 | 9,92 | 9,92
|  | SA 2 | 10,90 | 11,15 | 11,07 | 11.11
|  | SA 2½ | 12,10 | 12,35 | 12,42 | 12,42
Pengujian Ketahanan Benturan
|  | Derajat Kebersihan | Energi Benturan Maksimum (J)
|  | SA 1 | 6
|  | SA 2 | 6
|  | SA 2½ | 7.2
Hubungan Surface Roughness dan Kerusakan Coating
|  | Derajat Kebersihan | Rata-rata (µm) | Kondisi Kerusakan Maks
|  | SA 1 | 40 | 1
|  | SA 2 | 53.66 | 2
|  | SA 2½ | 67.66 | 3